## List of datasets
Date | Gel types | Chambers | Crosslinking | Size | Problems | Profiles | Notes
2019-01-03 | ctrl, cct1 | 3 | LAP | 1uL | ch. 3 semi-dried | 2019-01-02 | made gels 12/31, added reservoir solution 1/2, no pre-bleach snapshots
2019-01-18 | ctrl, cct1 | 3 | APS | 1uL | ch. 3 semi-dried | 2019-01-17 | made gels 1/16, added reservoir solution 1/17, no pre-bleach snapshots
2019-01-25 | ctrl, cct1 | 2 | APS | 1uL | all quite weird | 2019-01-24 | called groups A,B,C; made gels 1/23, added reservoir solution 1/24, no pre-bleach snapshots
2019-01-30 | ctrl, cct1 | 2 | APS | 2uL |  | 2019-01-29 | repeated FRAP 3x on each gel, made 1/28, added solution 1/29, some have pre-bleach snapshots
2019-02-06 | ctrl, cct1, cct2 | 4 | LAP | 1uL | rings | no | made 2/3, added reservoir solution 2/5, all but first chamber have pre-bleach snapshots
2019-02-12 | ctrl, cct1, cct2 | 3 | LAP | 1uL | rings | no | made 2/8, added reservoir solution 2/11
2019-02-15 | ctrl, cct1, cct2 | 3 | LAP | 1uL | crosslinked 15s, filter on #2 for first two gels | no | made 2/13, reservoir solution added 2/14, not evenly equilibrated
2019-02-19 | ctrl, cct1, cct2 | 4 | LAP | 1uL | not evenly equilibrated | 2019-02-18 | made 2/16, reservoir solution added 2/18
2019-02-21 | ctrl, cct1, cct2 | 4 | LAP | 0.5uL |  | 2019-02-20 | made 2/19, reservoir solution added 2/20, 5 mg/mL nominal cct2 concentration (equal FG conc. To cct1 gels)

## List of gels
Save folder | Gel ID | Gel type | Volume | Concentration | Crosslinker | Profiles | Pre-bleach snapshot | Well-equilibrated | Ring | Dense core | Bleach depth | Other | Usable
19-1-3_1 | 01-03 1 | ctrl | 1 | 0 | LAP | yes | no | yes | no | no | good |  | yes
19-1-3_3 | 01-03 2 | cct1 | 1 | 10 | LAP | no | no | yes | no | no | good |  | yes
19-1-3_6 | 01-03 2 | ctrl | 1 | 0 | LAP | no | no | yes | no | no | good |  | yes
19-1-3_11 | 01-03 3 | cct1 | 1 | 10 | LAP | no | no | ok | no | no | ok | semi-dried | questionable
19-1-3_9 | 01-03 3 | ctrl | 1 | 0 | LAP | no | no | yes | no | no | poor | semi-dried | questionable
19-1-18_1 | 01-18 1.1 | ctrl | 1 | 0 | APS | yes | no | ok | no | yes | ok |  | questionable
19-1-18_3 | 01-18 1.1 | cct1 | 1 | 10 | APS | yes | no | yes | no | no | good |  | questionable
19-1-18_5 | 01-18 1.2 | cct1 | 1 | 10 | APS | no | no | yes | yes | yes? | good | I think I bleached the dense core | no
19-1-18_7 | 01-18 1.2 | ctrl | 1 | 0 | APS | no | no | ok | no | yes | poor |  | questionable
19-1-18_17 | 01-18 2.1 | cct1 | 1 | 10 | APS | no | no | yes | no | no | good |  | questionable
19-1-18_19 | 01-18 2.1 | ctrl | 1 | 0 | APS | no | no | yes | no | yes | ok |  | questionable
19-1-18_11 | 01-18 2.2 | ctrl | 1 | 0 | APS | no | no | ok | no | yes | ok |  | questionable
19-1-18_9 | 01-18 2.2 | cct1 | 1 | 10 | APS | no | no | yes | no | no | good |  | questionable
19-1-18_13 | 01-18 3.1 | cct1 | 1 | 10 | APS | no | no | no | no | no | ok | FSFG inhomogeneous, semi-dried | no
19-1-18_15 | 01-18 3.1 | ctrl | 1 | 0 | APS | no | no | yes | no | yes | poor | bleached the dense core | no
19-1-25_1 | 01-25 A | ctrl | 2 | 0 | APS | yes | no | yes | no | yes | good | bleached right at edge | questionable
19-1-25_3 | 01-25 A | cct1 | 2 | 10 | APS | yes | no | yes | yes | no | good | bleached right at edge | questionable
19-1-25_5 | 01-25 B | cct1 | 2 | 10 | APS | no | no | yes | no | yes | good | looks like control | no
19-1-25_7 | 01-25 C | cct1 | 2 | 10 | APS | no | no | yes | yes | no | ok |  | questionable
19-1-30_1 | 01-30 1.1 | cct1 | 2 | 10 | APS | yes | no | yes | no | no | good |  | questionable
19-1-30_3 | 01-30 1.1 | ctrl | 2 | 0 | APS | yes | no | yes | no | no | poor | semi-dried | questionable
19-1-30_11 | 01-30 1.2 | ctrl | 2 | 0 | APS | no | yes | yes | no | yes | ok | semi-dried, repeat bleach | no
19-1-30_9 | 01-30 1.2 | cct1 | 2 | 10 | APS | no | yes | yes | yes | yes | ok | repeat bleach | no
19-1-30_17 | 01-30 1.3 | cct1 | 2 | 10 | APS | no | yes | yes | no | yes | ok | repeat bleach | no
19-1-30_19 | 01-30 1.3 | ctrl | 2 | 0 | APS | no | yes | yes | no | no | ok | repeat bleach | no
19-1-30_5 | 01-30 2.1 | ctrl | 2 | 0 | APS | no | no | yes | no | yes | good |  | questionable
19-1-30_7 | 01-30 2.1 | cct1 | 2 | 10 | APS | no | no | yes | no | yes | good |  | questionable
19-1-30_15 | 01-30 2.2 | cct1 | 2 | 10 | APS | no | yes | yes | yes | yes | good | repeat bleach | no
19-1-30_13 | 01-30 2.2 | ctrl | 2 | 0 | APS | no | yes | yes | no | yes | good | repeat bleach | no
19-1-30_21 | 01-30 2.3 | ctrl | 2 | 0 | APS | no | yes | yes | no | yes | good | repeat bleach | no
19-1-30_23 | 01-30 2.3 | cct1 | 2 | 10 | APS | no | yes | yes | yes | yes | good | repeat bleach | no
19-2-6_1 | 02-06 1 | ctrl | 1 | 0 | LAP | no | no | yes | no | no | good | gets weird at end | yes
19-2-6_3 | 02-06 1 | cct1 | 1 | 10 | LAP | no | no | ok | yes | no | good |  | yes
19-2-6_5 | 02-06 1 | cct2 | 1 | 20 | LAP | no | no | yes | no | no | ok |  | yes
19-2-6_11 | 02-06 2 | cct2 | 1 | 20 | LAP | no | yes | yes | yes | no | ok |  | yes
19-2-6_7 | 02-06 2 | ctrl | 1 | 0 | LAP | no | yes | yes | no | no | good | gets weird at end, bright spots | yes
19-2-6_9 | 02-06 2 | cct1 | 1 | 10 | LAP | no | yes | yes | yes | no | ok |  | yes
19-2-6_13 | 02-06 3 | ctrl | 1 | 0 | LAP | no | yes | yes | yes | no | good | a bit weird at end | yes
19-2-6_15 | 02-06 3 | cct1 | 1 | 10 | LAP | no | yes | no | yes | no | good |  | yes
19-2-6_17 | 02-06 3 | cct2 | 1 | 20 | LAP | no | yes | no | yes | no | ok |  | yes
19-2-6_19 | 02-06 4 | ctrl | 1 | 0 | LAP | no | yes | yes | no | no | good |  | yes
19-2-6_21 | 02-06 4 | cct1 | 1 | 10 | LAP | no | yes | yes | yes | no | good |  | yes
19-2-6_23 | 02-06 4 | cct2 | 1 | 20 | LAP | no | yes | no | no | no | good |  | yes
19-2-12_1 | 02-12 1 | ctrl | 1 | 0 | LAP | no | yes | yes | no | no | ok | bright spots, repeat bleach | questionable
19-2-12_3 | 02-12 1 | cct1 | 1 | 10 | LAP | no | yes | yes | yes | no | good |  | yes
19-2-12_5 | 02-12 1 | cct2 | 1 | 20 | LAP | no | yes | no | no | no | ok | bright spots | yes
19-2-12_17 | 02-12 2 | cct2 | 1 | 20 | LAP | no | yes | yes | no | no | ok |  | yes
19-2-12_7 | 02-12 2 | ctrl | 1 | 0 | LAP | no | yes | yes | no | no | good |  | yes
19-2-12_9 | 02-12 2 | cct1 | 1 | 10 | LAP | no | yes | yes | no | no | ok |  | yes
19-2-12_11 | 02-12 3 | ctrl | 1 | 0 | LAP | no | yes | yes | no | no | poor |  | yes
19-2-12_13 | 02-12 3 | cct1 | 1 | 10 | LAP | no | yes | yes | yes | no | ok |  | yes
19-2-12_15 | 02-12 3 | cct2 | 1 | 20 | LAP | no | yes | yes | no | no | ok |  | yes
19-2-15_1 | 02-15 1 | ctrl | 1 | 0 | LAP | no | yes | yes | no | no | poor |  | yes
19-2-15_3 | 02-15 1 | cct1 | 1 | 10 | LAP | no | yes | no | no | no | poor |  | questionable
19-2-15_5 | 02-15 1 | cct2 | 1 | 20 | LAP | no | yes | no | no | no | poor |  | questionable
19-2-15_11 | 02-15 2 | cct2 | 1 | 20 | LAP | no | yes | no | no | no | poor |  | questionable
19-2-15_7 | 02-15 2 | ctrl | 1 | 0 | LAP | no | yes | yes | no | no | poor |  | yes
19-2-15_9 | 02-15 2 | cct1 | 1 | 10 | LAP | no | yes | no | no | no | poor |  | questionable
19-2-15_13 | 02-15 3 | ctrl | 1 | 0 | LAP | no | yes | yes | no | no | poor |  | yes
19-2-15_15 | 02-15 3 | cct1 | 1 | 10 | LAP | no | yes | no | no | no | good |  | yes
19-2-15_17 | 02-15 3 | cct2 | 1 | 20 | LAP | no | yes | no | no | no | poor |  | no
19-2-15_19 | 02-15 4 | ctrl | 1 | 0 | LAP | no | yes | yes | no | no | poor |  | yes
19-2-15_21 | 02-15 4 | cct1 | 1 | 10 | LAP | no | yes | no | no | no | ok |  | yes
19-2-15_23 | 02-15 4 | cct2 | 1 | 20 | LAP | no | yes | no | no | no | poor |  | no
19-2-19_1 | 02-19 1 | ctrl | 1 | 0 | LAP | yes | yes | yes | no | no | ok |  | yes
19-2-19_3 | 02-19 1 | cct1 | 1 | 10 | LAP | yes | yes | no | yes | no | ok |  | questionable
19-2-19_5 | 02-19 1 | cct2 | 1 | 20 | LAP | yes | yes | no | no | no | ok |  | no
19-2-19_11 | 02-19 2 | cct2 | 1 | 20 | LAP | no | yes | no | no | no | good |  | no
19-2-19_7 | 02-19 2 | ctrl | 1 | 0 | LAP | no | yes | yes | no | no | poor |  | yes
19-2-19_9 | 02-19 2 | cct1 | 1 | 10 | LAP | no | yes | no | no | no | good |  | no
19-2-19_13 | 02-19 3 | ctrl | 1 | 0 | LAP | no | yes | yes | no | no | poor | bleached spot gets brighter | no
19-2-19_15 | 02-19 3 | cct1 | 1 | 10 | LAP | no | yes | yes | no | no | ok |  | yes
19-2-19_17 | 02-19 3 | cct2 | 1 | 20 | LAP | no | yes | yes | no | no | poor | bleached at edge | questionable
19-2-19_19 | 02-19 4 | ctrl | 1 | 0 | LAP | no | yes | yes | no | no | poor |  | yes
19-2-19_21 | 02-19 4 | cct1 | 1 | 10 | LAP | no | yes | yes | no | no | good |  | yes
19-2-19_23 | 02-19 4 | cct2 | 1 | 20 | LAP | no | yes | yes | no | no | good |  | yes
19-2-21_1 | 02-21 1 | ctrl | 0.5 | 0 | LAP | yes | yes | yes | no | no | poor | semi-dried | questionable
19-2-21_3 | 02-21 1 | cct1 | 0.5 | 10 | LAP | yes | yes | no | no | no | none | all FSFG at edge | no
19-2-21_5 | 02-21 1 | cct2 | 0.5 | 10 | LAP | yes | yes | yes | no | no | poor | bleached edge | no
19-2-21_11 | 02-21 2 | cct2 | 0.5 | 10 | LAP | no | yes | yes | no | no | ok |  | yes
19-2-21_7 | 02-21 2 | ctrl | 0.5 | 0 | LAP | no | yes | yes | no | no | good |  | yes
19-2-21_9 | 02-21 2 | cct1 | 0.5 | 10 | LAP | no | yes | no | no | no | ok | bleached the center | questionable
19-2-21_13 | 02-21 3 | ctrl | 0.5 | 0 | LAP | no | yes | no | no | no | ok |  | yes
19-2-21_15 | 02-21 3 | cct1 | 0.5 | 10 | LAP | no | yes | yes | no | no | ok |  | yes
19-2-21_17 | 02-21 3 | cct2 | 0.5 | 10 | LAP | no | yes | yes | no | no | ok |  | yes
19-2-21_19 | 02-21 4 | ctrl | 0.5 | 0 | LAP | no | yes | yes | no | no | ok | semi-dried | yes
19-2-21_21 | 02-21 4 | cct1 | 0.5 | 10 | LAP | no | yes | yes | no | no | good |  | yes
19-2-21_23 | 02-21 4 | cct2 | 0.5 | 10 | LAP | no | yes | yes | no | no | good | semi-dried | yes
19-2-28_1 | 02-28 1 | ctrl | 0.8 | 0 | LAP | no | yes | yes | no | no | good |  | yes
19-2-28_3 | 02-28 1 | cct1 | 0.8 | 30 | LAP | no | yes | no | no | no | ok | semi-dried | questionable
19-2-28_5 | 02-28 1 | cct2 | 0.8 | 40 | LAP | no | yes | yes | no | no | good | semi-dried | yes
19-2-28_7 | 02-28 2 | ctrl | 0.8 | 0 | LAP | no | yes | no | no | no | ok |  | yes
19-2-28_9 | 02-28 2 | cct2 | 0.8 | 40 | LAP | no | yes | no | no | no | good |  | yes
19-2-28_11 | 02-28 3 | ctrl | 0.7 | 0 | LAP | no | yes | yes | no | no | good |  | yes
19-2-28_13 | 02-28 3 | cct1 | 0.7 | 30 | LAP | no | yes | yes | no | no | ok | semi-dried | yes
19-2-28_15 | 02-28 3 | cct2 | 0.7 | 40 | LAP | no | yes | yes | no | no | ok | mostly dried by end | questionable
19-03-01_1 | 03-01 4 | ctrl | 1 | 0 | LAP | no | yes | yes | no | no | ok |  | yes
19-03-01_3 | 03-01 4 | cct1 | 1 | 30 | LAP | no | yes | yes | yes | no | good |  | yes
19-03-01_5 | 03-01 4 | cct2 | 1 | 40 | LAP | no | yes | yes | no | no | good |  | yes

## Data in order
Index | Folder | Type | D NTF2 | D mCherry | DN/DM | Part. NTF2 | Part mCherry
2 | '19-1-3_3' | 'cct1' | 29.01421 | 49.10642 | 0.5908436 | 2.062688 | 0.5424599
5 | '19-2-6_3' | 'cct1' | 7.240056 | 41.86283 |  | 1.891862 | 0.4608065
8 | '19-2-6_9' | 'cct1' | 13.93142 | 22.88432 | 0.6087756 | 1.313395 | 0.5383523
11 | '19-2-6_15' | 'cct1' | 13.37904 | 36.09589 | 0.3706528 | 1.527552 | 0.4201549
14 | '19-2-6_21' | 'cct1' | 20.22385 | 46.03109 | 0.439352 | 1.767339 | 0.4077765
16 | '19-2-12_3' | 'cct1' | 12.45706 | 22.32641 | 0.5579519 | 1.774882 | 0.5560622
19 | '19-2-12_9' | 'cct1' | 10.94642 | 41.36776 | 0.2646123 | 1.631583 | 0.4740381
21 | '19-2-12_13' | 'cct1' | 42.37643 | 70.39419 | 0.6019876 | 1.026821 | 0.6336479
27 | '19-2-15_15' | 'cct1' | 10.04284 | 19.44156 |  | 1.651645 | 0.3616035
32 | '19-2-19_15' | 'cct1' | 4.810465 | 35.86912 |  | 2.196791 | 0.3863796
34 | '19-2-19_21' | 'cct1' | 7.361576 | 20.18381 | 0.3647268 | 1.839093 | 0.3566813
39 | '19-2-21_15' | 'cct1' | 10.95039 | 10.90114 | 1.004518 | 2.949375 | 0.4578874
6 | '19-2-6_5' | 'cct2' | 12.78184 | 44.56025 | 0.286844 | 3.225826 | 0.6957578
9 | '19-2-6_11' | 'cct2' | 10.307 | 43.18354 | 0.238679 | 2.82366 | 0.6621259
12 | '19-2-6_17' | 'cct2' | 8.353138 | 30.9104 | 0.2702371 | 3.237324 | 0.5015558
17 | '19-2-12_5' | 'cct2' | 9.398679 | 42.5694 | 0.2207849 | 4.414096 | 0.6678555
22 | '19-2-12_15' | 'cct2' | 26.73285 | 39.71193 | 0.6731692 | 2.635934 | 0.6771419
23 | '19-2-12_17' | 'cct2' | 16.29925 | 53.36041 | 0.3054558 | 2.893174 | 0.7260591
35 | '19-2-19_23' | 'cct2' | 5.88424 | 34.98831 |  | 2.779899 | 0.565054
37 | '19-2-21_11' | 'cct2' | 27.91552 | 29.00499 | 0.9624388 | 3.485388 | 0.4075612
40 | '19-2-21_17' | 'cct2' | 2.634705 | 18.14684 | 0.1451881 | 4.723254 | 0.5455694
43 | '19-2-21_23' | 'cct2' | 0.5344261 | 17.81108 | 0.03000527 | 5.01772 | 0.6314623
1 | '19-1-3_1' | 'ctrl' | 41.57518 | 26.70172 | 1.557023 | 0.6384756 | 0.5180456
4 | '19-2-6_1' | 'ctrl' | 68.65369 | 71.21377 | 0.9640507 | 0.5703026 | 0.5150593
7 | '19-2-6_7' | 'ctrl' | 25.28024 | 26.40257 | 0.9574915 | 0.5154209 | 0.5215269
10 | '19-2-6_13' | 'ctrl' | 177.2899 | 126.2643 | 1.404118 | 0.6000187 | 0.6939794
13 | '19-2-6_19' | 'ctrl' | 71.99396 | 71.49963 | 1.006914 | 0.6597637 | 0.6128859
18 | '19-2-12_7' | 'ctrl' | 33.13374 | 25.8287 | 1.282826 | 0.4377708 | 0.4721639
20 | '19-2-12_11' | 'ctrl' | 100.1175 | 68.13965 | 1.469298 | 0.422568 | 0.491654
24 | '19-2-15_1' | 'ctrl' | 26.83292 | 26.521 | 1.011761 | 0.2057281 | 0.2974899
25 | '19-2-15_7' | 'ctrl' | 31.16283 | 27.62271 | 1.12816 | 0.3963409 | 0.4178049
26 | '19-2-15_13' | 'ctrl' | 74.78295 | 61.43758 | 1.217218 | 0.4817219 | 0.4508087
28 | '19-2-15_19' | 'ctrl' | 10.86889 | 15.20755 | 0.7147036 | 0.4193762 | 0.4248541
30 | '19-2-19_1' | 'ctrl' | 37.79398 | 31.99354 | 1.1813 | 0.5284991 | 0.5203848
31 | '19-2-19_7' | 'ctrl' | 18.33392 | 15.58449 | 1.176421 | 0.394096 | 0.4234788
33 | '19-2-19_19' | 'ctrl' | 40.78921 | 44.2172 | 0.9224739 | 0.4390239 | 0.4127035
41 | '19-2-21_19' | 'ctrl' | 82.85115 | 57.9444 | 1.429839 | 0.454337 | 0.4732346
3 |  |  | 0.8256508 | 0.07380623 |  | 0.5931664 | 0.4483782
15 |  |  | 18.32359 | 0.9668748 |  | 3.535285 | 0.5332878
29 |  |  | 3.254046 | 4.897286 | 0.6644589 | 1.50416 | 0.3314951
36 |  |  | 88.33541 | 70.90163 | 1.245887 | 0.6580924 | 0.6482348
38 |  |  | 127.4677 | 43.89225 | 2.904106 | 0.3434168 | 0.3089701
42 |  |  | 0.08638015 | 13.83147 |  | 3.015212 | 0.6008501

## Control
Index | Folder | Type | D NTF2 | D mCherry | DN/DM | Part. NTF2 | Part mCherry | Prob bound
1 | '19-1-3_1' | 'ctrl' | 41.57518 | 26.70172 | 1.557023 | 0.6384756 | 0.5180456 | 0.1886211
4 | '19-2-6_1' | 'ctrl' | 68.65369 | 71.21377 | 0.9640507 | 0.5703026 | 0.5150593 | 0.09686661
7 | '19-2-6_7' | 'ctrl' | 25.28024 | 26.40257 | 0.9574915 | 0.5154209 | 0.5215269 | -0.01184674
10 | '19-2-6_13' | 'ctrl' | 177.2899 | 126.2643 | 1.404118 | 0.6000187 | 0.6939794 | -0.1565963
13 | '19-2-6_19' | 'ctrl' | 71.99396 | 71.49963 | 1.006914 | 0.6597637 | 0.6128859 | 0.07105253
18 | '19-2-12_7' | 'ctrl' | 33.13374 | 25.8287 | 1.282826 | 0.4377708 | 0.4721639 | -0.07856419
20 | '19-2-12_11' | 'ctrl' | 100.1175 | 68.13965 | 1.469298 | 0.422568 | 0.491654 | -0.1634908
24 | '19-2-15_1' | 'ctrl' | 26.83292 | 26.521 | 1.011761 | 0.2057281 | 0.2974899 | -0.4460343
25 | '19-2-15_7' | 'ctrl' | 31.16283 | 27.62271 | 1.12816 | 0.3963409 | 0.4178049 | -0.05415518
26 | 19-2-15_13' | 'ctrl' | 74.78295 | 61.43758 | 1.217218 | 0.4817219 | 0.4508087 | 0.06417237
28 | '19-2-15_19' | 'ctrl' | 10.86889 | 15.20755 | 0.7147036 | 0.4193762 | 0.4248541 | -0.01306201
30 | '19-2-19_1' | 'ctrl' | 37.79398 | 31.99354 | 1.1813 | 0.5284991 | 0.5203848 | 0.01535362
31 | '19-2-19_7' | 'ctrl' | 18.33392 | 15.58449 | 1.176421 | 0.394096 | 0.4234788 | -0.07455752
33 | '19-2-19_19' | 'ctrl' | 40.78921 | 44.2172 | 0.9224739 | 0.4390239 | 0.4127035 | 0.05995221
41 | '19-2-21_19' | 'ctrl' | 82.85115 | 57.9444 | 1.429839 | 0.454337 | 0.4732346 | -0.04159384
Mean |  |  | 56.09734 | 46.43859 | 1.161573 | 0.4775629 | 0.4830716 | -0.03625883
St. dev. |  |  | 42.51704 | 29.94012 | 0.2368366 | 0.1147068 | 0.09195271 | 0.1476338
St. err. |  |  | 11.36316 | 8.001833 | 0.06329726 | 0.0306567 | 0.02457539 | 0.03945679

## Control (2)
| Dataset index | Experiment ID | Dobs NTF2 | Dobs mCherry | g NTF2 | g mCherry | pB
| 1 | '19-1-3_1' | 41.57518 | 26.70172 | 0.6384756 | 0.5180456 | 0.1886211
| 4 | '19-2-6_1' | 68.65369 | 71.21377 | 0.5703026 | 0.5150593 | 0.09686661
| 7 | '19-2-6_7' | 25.28024 | 26.40257 | 0.5154209 | 0.5215269 | -0.01184674
| 10 | '19-2-6_13' | 177.2899 | 126.2643 | 0.6000187 | 0.6939794 | -0.1565963
| 13 | '19-2-6_19' | 71.99396 | 71.49963 | 0.6597637 | 0.6128859 | 0.07105253
| 18 | '19-2-12_7' | 33.13374 | 25.8287 | 0.4377708 | 0.4721639 | -0.07856419
| 20 | '19-2-12_11' | 100.1175 | 68.13965 | 0.422568 | 0.491654 | -0.1634908
| 24 | '19-2-15_1' | 26.83292 | 26.521 | 0.2057281 | 0.2974899 | -0.4460343
| 25 | '19-2-15_7' | 31.16283 | 27.62271 | 0.3963409 | 0.4178049 | -0.05415518
| 26 | 19-2-15_13' | 74.78295 | 61.43758 | 0.4817219 | 0.4508087 | 0.06417237
| 28 | '19-2-15_19' | 10.86889 | 15.20755 | 0.4193762 | 0.4248541 | -0.01306201
| 30 | '19-2-19_1' | 37.79398 | 31.99354 | 0.5284991 | 0.5203848 | 0.01535362
| 31 | '19-2-19_7' | 18.33392 | 15.58449 | 0.394096 | 0.4234788 | -0.07455752
| 33 | '19-2-19_19' | 40.78921 | 44.2172 | 0.4390239 | 0.4127035 | 0.05995221
| 41 | '19-2-21_19' | 82.85115 | 57.9444 | 0.454337 | 0.4732346 | -0.04159384
Mean |  |  | 56.09734 | 46.43859 | 0.4775629 | 0.4830716 | -0.03625883
Standard deviation |  |  | 42.51704 | 29.94012 | 0.1147068 | 0.09195271 | 0.1476338
Standard error of the mean |  |  | 11.36316 | 8.001833 | 0.0306567 | 0.02457539 | 0.03945679
cct1 length (aa) |  | 124
cct2 length (aa) |  | 248
Length per aa (m) |  | 4e-10
Lp (m) |  | 1e-09
KD cct1 (M) |  | 0.000545
KD cct2 (M) |  | 0.000395
kon (M^-1 s^-1) |  | 1000000000
koff cct1 (s^-1) |  | 545000
koff cct2 (s^-1) |  | 395000
Lc cct1 (m) |  | 4.96e-08
Lc cct2 (m) |  | 9.92e-08
DP cct1 (m^2/s) |  | 2.7032e-11
DP cct2 (m^2/s) |  | 3.9184e-11
DP cct1 (um^2/s) |  | 27.032
DP cct2 (um^2/s) |  | 39.184
upper Nt bound (mg/mL) |  | 1
upper Nt bound (M) |  | 6.706009e-05

## CCT1
[10 empty] | using ITC data |  | using ITC data |  | assume Nt = 1 mg/mL |  |  | assume Nt = 10mg/mL
Index | Folder | Type | D NTF2 | D mCherry | DN/DM | Part. NTF2 | Part mCherry | Prob bound | D bound | DB/DF predict | DB predict | Nt predict (M) | Nt predict (mg/mL) | KD predict (M) | KD predict (uM) |  | DP predicted (m^2/s) | DP predicted (um^2/s) | DB predicted
2 | '19-1-3_3' | 'cct1' | 29.01421 | 49.10642 | 0.5908436 | 2.062688 | 0.5424599 | 0.7370132 | 21.84475 | 0.1550433 | 7.613623 | 0.001527347 | 22.7758 | 0.0002392891 | 239.2891 | 0.551662 | 1.186874e-11 | 11.86874 | 3.661276
5 | '19-2-6_3' | 'cct1' | 7.240056 | 41.86283 |  | 1.891862 | 0.4608065 | 0.756427 | -3.908634 | 0.1771191 | 7.414706 | 0.001692523 | 25.2389 | 0.0002159365 | 215.9365 |  | 1.071045e-11 | 10.71045 | 3.289606
8 | '19-2-6_9' | 'cct1' | 13.93142 | 22.88432 | 0.6087756 | 1.313395 | 0.5383523 | 0.5901063 | 7.712638 | 0.2825104 | 6.465059 | 0.0007846129 | 11.70015 | 0.0004658061 | 465.8061 |  | 2.310398e-11 | 23.10398 | 5.762168
11 | '19-2-6_15' | 'cct1' | 13.37904 | 36.09589 | 0.3706528 | 1.527552 | 0.4201549 | 0.7249489 | 4.760099 | 0.199764 | 7.21066 | 0.00143645 | 21.42034 | 0.000254431 | 254.431 |  | 1.261978e-11 | 12.61978 | 3.767528
14 | '19-2-6_21' | 'cct1' | 20.22385 | 46.03109 | 0.439352 | 1.767339 | 0.4077765 | 0.769271 | 12.48343 | 0.163706 | 7.535566 | 0.001817078 | 27.09627 | 0.0002011347 | 201.1347 |  | 9.976282e-12 | 9.976282 | 3.101375
16 | '19-2-12_3' | 'cct1' | 12.45706 | 22.32641 | 0.5579519 | 1.774882 | 0.5560622 | 0.6867047 | 7.954371 | 0.2875401 | 6.419739 | 0.001194573 | 17.81347 | 0.0003059483 | 305.9483 |  | 1.517504e-11 | 15.17504 | 4.123999
19 | '19-2-12_9' | 'cct1' | 10.94642 | 41.36776 | 0.2646123 | 1.631583 | 0.4740381 | 0.7094613 | -1.511733 | 0.1788596 | 7.399022 | 0.001330826 | 19.84527 | 0.0002746246 | 274.6246 |  | 1.362138e-11 | 13.62138 | 4.091395
21 | '19-2-12_13' | 'cct1' | 42.37643 | 70.39419 | 0.6019876 | 1.026821 | 0.6336479 | 0.3829032 | -2.777722 | 0.1134775 | 7.988159 | 0.0003381678 | 5.042758 | 0.001080758 | 1080.758 |  | 5.360558e-11 | 53.60558 | 14.2511
27 | '19-2-15_15' | 'cct1' | 10.04284 | 19.44156 |  | 1.651645 | 0.3616035 | 0.7810646 | 7.408341 | 0.3166946 | 6.157037 | 0.001944319 | 28.99368 | 0.000187972 | 187.972 |  | 9.32341e-12 | 9.32341 | 2.679479
32 | '19-2-19_15' | 'cct1' | 4.810465 | 35.86912 |  | 2.196791 | 0.3863796 | 0.8241163 | -1.818101 | 0.2007734 | 7.201565 | 0.002553639 | 38.07987 | 0.0001431202 | 143.1202 |  | 7.098764e-12 | 7.098764 | 2.219815
34 | '19-2-19_21' | 'cct1' | 7.361576 | 20.18381 | 0.3647268 | 1.839093 | 0.3566813 | 0.8060559 | 4.276434 | 0.3086429 | 6.229589 | 0.002265088 | 33.77699 | 0.0001613525 | 161.3525 |  | 8.003082e-12 | 8.003082 | 2.356266
39 | '19-2-21_15' | 'cct1' | 10.95039 | 10.90114 | 1.004518 | 2.949375 | 0.4578874 | 0.844751 | 10.95944 | 0.4525289 | 4.933079 | 0.00296549 | 44.22139 | 0.0001232435 | 123.2435 |  | 6.112879e-12 | 6.112879 | 1.716736
Mean |  |  | 15.22781 | 34.70538 | 0.4905965 | 1.802752 | 0.4663208 | 0.7177353 | 5.615277 | 0.2363883 | 6.88065 | 0.001654176 | 24.66707 |  | 304.468 | 0.551662 | 1.510161e-11 | 15.10161 | 4.251728
St. dev. |  |  | 10.71347 | 16.54673 | 0.1348096 | 0.4784706 | 0.08641048 | 0.1255065 | 7.519269 | [5 empty] | 260.7236 | #DIV/0! | 1.293189e-11 | 12.93189 | 3.327059
St. err. |  |  | 3.230232 | 4.989026 | 0.0550358 | 0.1442643 | 0.02605374 | 0.03784164 | 2.267145 | 0 | 0 | 0 | 0 | 0 | 78.61113 | #DIV/0! | 3.899112e-12 | 3.899112 | 1.003146
cct1 length (aa) | 124
cct2 length (aa) | 248
Length per aa (m) | 4e-10
Lp (m) | 1e-09
KD cct1 (M) | 0.000545
KD cct2 (M) | 0.000395
kon (M^-1 s^-1) | 1000000000
koff cct1 (s^-1) | 545000
koff cct2 (s^-1) | 395000
Lc cct1 (m) | 4.96e-08
Lc cct2 (m) | 9.92e-08
DP cct1 (m^2/s) | 2.7032e-11
DP cct2 (m^2/s) | 3.9184e-11
DP cct1 (um^2/s) | 27.032
DP cct2 (um^2/s) | 39.184
upper Nt bound (mg/mL) | 10
upper Nt bound (M) | 0.0006706009

## CCT1 (2)
| Dataset index | Experiment ID | Dobs NTF2 | Dobs mCherry | g NTF2 | g mCherry | pB | DB | Predicted DB
| 2 | '19-1-3_3' | 29.01421 | 49.10642 | 2.062688 | 0.5424599 | 0.7370132 | 21.84475 | 3.661276
| 5 | '19-2-6_3' | 7.240056 | 41.86283 | 1.891862 | 0.4608065 | 0.756427 | -3.908634 | 3.289606
| 8 | '19-2-6_9' | 13.93142 | 22.88432 | 1.313395 | 0.5383523 | 0.5901063 | 7.712638 | 5.762168
| 11 | '19-2-6_15' | 13.37904 | 36.09589 | 1.527552 | 0.4201549 | 0.7249489 | 4.760099 | 3.767528
| 14 | '19-2-6_21' | 20.22385 | 46.03109 | 1.767339 | 0.4077765 | 0.769271 | 12.48343 | 3.101375
| 16 | '19-2-12_3' | 12.45706 | 22.32641 | 1.774882 | 0.5560622 | 0.6867047 | 7.954371 | 4.123999
| 19 | '19-2-12_9' | 10.94642 | 41.36776 | 1.631583 | 0.4740381 | 0.7094613 | -1.511733 | 4.091395
| 21 | '19-2-12_13' | 42.37643 | 70.39419 | 1.026821 | 0.6336479 | 0.3829032 | -2.777722 | 14.2511
| 27 | '19-2-15_15' | 10.04284 | 19.44156 | 1.651645 | 0.3616035 | 0.7810646 | 7.408341 | 2.679479
| 32 | '19-2-19_15' | 4.810465 | 35.86912 | 2.196791 | 0.3863796 | 0.8241163 | -1.818101 | 2.219815
| 34 | '19-2-19_21' | 7.361576 | 20.18381 | 1.839093 | 0.3566813 | 0.8060559 | 4.276434 | 2.356266
| 39 | '19-2-21_15' | 10.95039 | 10.90114 | 2.949375 | 0.4578874 | 0.844751 | 10.95944 | 1.716736
Mean |  |  | 15.22781 | 34.70538 | 1.802752 | 0.4663208 | 0.7177353 | 5.615277 | 4.251728
Standard deviation |  |  | 10.71347 | 16.54673 | 0.4784706 | 0.08641048 | 0.1255065 | 7.519269 | 3.327059
Standard error of the mean |  |  | 3.230232 | 4.989026 | 0.1442643 | 0.02605374 | 0.03784164 | 2.267145 | 1.003146
cct1 length (aa) |  | 124
cct2 length (aa) |  | 248
Length per aa (m) |  | 4e-10
Lp (m) |  | 1e-09
KD cct1 (M) |  | 0.000545
KD cct2 (M) |  | 0.000395
kon (M^-1 s^-1) |  | 1000000000
koff cct1 (s^-1) |  | 545000
koff cct2 (s^-1) |  | 395000
Lc cct1 (m) |  | 4.96e-08
Lc cct2 (m) |  | 9.92e-08
DP cct1 (m^2/s) |  | 2.7032e-11
DP cct2 (m^2/s) |  | 3.9184e-11
DP cct1 (um^2/s) |  | 27.032
DP cct2 (um^2/s) |  | 39.184
upper Nt bound (mg/mL) |  | 1
upper Nt bound (M) |  | 6.706009e-05

## CCT2
[10 empty] | using ITC data |  | using ITC data |  | assume Nt = 20 mg/mL |  | assume Nt = 20 mg/mL
Index | Folder | Type | D NTF2 | D mCherry | DN/DM | Part. NTF2 | Part mCherry | Prob bound | D bound | DB/DF predict | DB predict | Nt predict (M) | Nt predict (mg/mL) | KD predict (M) | KD predict (uM) | DP predict (m^2/s)
6 | '19-2-6_5' | 'cct2' | 12.78184 | 44.56025 | 0.286844 | 3.225826 | 0.6957578 | 0.7843164 | 4.042918 | 0.2266743 | 10.10066 | 0.001436386 | 21.41939 | 0.0003688246 | 368.8246 | 3.65874e-11 | 36.5874 | 6.240973
9 | '19-2-6_11' | 'cct2' | 10.307 | 43.18354 | 0.238679 | 2.82366 | 0.6621259 | 0.765508 | 0.2361938 | 0.2322226 | 10.0282 | 0.001289492 | 19.22891 | 0.0004108397 | 410.8397 | 4.07553e-11 | 40.7553 | 5.860584
12 | '19-2-6_17' | 'cct2' | 8.353138 | 30.9104 | 0.2702371 | 3.237324 | 0.5015558 | 0.8450709 | 4.217654 | 0.2970393 | 9.181604 | 0.002154553 | 32.12869 | 0.0002458861 | 245.8861 | 2.43919e-11 | 24.3919 | 4.120192
17 | '19-2-12_5' | 'cct2' | 9.398679 | 42.5694 | 0.2207849 | 4.414096 | 0.6678555 | 0.8486994 | 3.485218 | 0.2347863 | 9.994711 | 0.002215696 | 33.04046 | 0.0002391008 | 239.1008 | 2.37188e-11 | 23.7188 | 4.294059
22 | '19-2-12_15' | 'cct2' | 26.73285 | 39.71193 | 0.6731692 | 2.635934 | 0.6771419 | 0.7431112 | 22.24607 | 0.2474991 | 9.828666 | 0.001142631 | 17.03891 | 0.0004636448 | 463.6448 | 4.599356e-11 | 45.99356 | 9.74339
23 | '19-2-12_17' | 'cct2' | 16.29925 | 53.36041 | 0.3054558 | 2.893174 | 0.7260591 | 0.7490441 | 3.882463 | 0.1966424 | 10.49292 | 0.001178982 | 17.58098 | 0.0004493494 | 449.3494 | 4.457546e-11 | 44.57546 | 7.772778
35 | '19-2-19_23' | 'cct2' | 5.88424 | 34.98831 |  | 2.779899 | 0.565054 | 0.7967358 | -1.540826 | 0.27183 | 9.510872 | 0.001548284 | 23.08801 | 0.000342169 | 342.169 | 3.394316e-11 | 33.94316 | 3.87104
37 | '19-2-21_11' | 'cct2' | 27.91552 | 29.00499 | 0.9624388 | 3.485388 | 0.4075612 | 0.8830658 | 27.77126 | 0.3104938 | 9.00587 | 0.002982967 | 44.48201 | 0.0001775999 | 177.5999 | low
40 | '19-2-21_17' | 'cct2' | 2.634705 | 18.14684 | 0.1451881 | 4.723254 | 0.5455694 | 0.8844929 | 0.6089553 | 0.4185229 | 7.594867 | 0.003024703 | 45.10437 | 0.0001751493 | 175.1493 | low
43 | '19-2-21_23' | 'cct2' | 0.5344261 | 17.81108 | 0.03000527 | 5.01772 | 0.6314623 | 0.8741535 | -1.952786 | 0.4230746 | 7.535414 | 0.002743745 | 40.91473 | 0.0001930845 | 193.0845 | low
Mean |  |  | 12.82243 | 41.32632 | 0.3325283 | 3.144274 | 0.6422214 | 0.7903551 | 5.224241 | 0.2438134 | 9.876805 | 0.001971744 | 23.36076 |  | 359.9735 | 3.570937e-11 | 35.70937 | 5.986145
St. dev. |  |  | 6.973189 | 7.205787 | 0.1697237 | 0.6034318 | 0.07948717 | 0.04287775 | 7.827543 | 0.03257348 | 0.4254531 | 0.0004455507 | 6.644052 | 9.068686e-05 | 90.68686 | 8.996136e-12 | 8.996136 | 2.168266
St. err. |  |  | 2.846792 | 2.94175 | 0.07590275 | 0.24635 | 0.0324505 | 0.01750477 | 3.195581 | 0.01329807 | 0.1736905 | 0.0001818953 | 2.712423 | 3.702276e-05 | 37.02276 | 3.672657e-12 | 3.672657 | 0.8851907
10 mg/mL |  |  | 10.36155 | 21.6543 | 0.3792107 | 4.408787 | 0.5281976 | 0.8805707 | 8.809143 | 0.3840305 | 8.045384
|  |  | 15.23841 | 6.368095 | 0.5083631 | 0.8131277 | 0.1129569 | 0.005603086 | 16.47155 | 0.06372523 | 0.8323364
|  |  | 8.797902 | 3.676621 | 0.2935036 | 0.4694595 | 0.0652157 | 0.003234943 | 9.509855 | 0.03679178 | 0.4805497

## CCT2 (2)
| Dataset index | Experiment ID | Dobs NTF2 | Dobs mCherry | g NTF2 | g mCherry | pB | DB | Predicted DB
| 6 | '19-2-6_5' | 12.78184 | 44.56025 | 3.225826 | 0.6957578 | 0.7843164 | 4.042918 | 6.240973
| 9 | '19-2-6_11' | 10.307 | 43.18354 | 2.82366 | 0.6621259 | 0.765508 | 0.2361938 | 5.860584
| 12 | '19-2-6_17' | 8.353138 | 30.9104 | 3.237324 | 0.5015558 | 0.8450709 | 4.217654 | 4.120192
| 17 | '19-2-12_5' | 9.398679 | 42.5694 | 4.414096 | 0.6678555 | 0.8486994 | 3.485218 | 4.294059
| 22 | '19-2-12_15' | 26.73285 | 39.71193 | 2.635934 | 0.6771419 | 0.7431112 | 22.24607 | 9.74339
| 23 | '19-2-12_17' | 16.29925 | 53.36041 | 2.893174 | 0.7260591 | 0.7490441 | 3.882463 | 7.772778
| 35 | '19-2-19_23' | 5.88424 | 34.98831 | 2.779899 | 0.565054 | 0.7967358 | -1.540826 | 3.87104
Mean |  |  | 12.82243 | 41.32632 | 3.144274 | 0.6422214 | 0.7903551 | 5.224241 | 5.986145
Standard deviation |  |  | 6.973189 | 7.205787 | 0.6034318 | 0.07948717 | 0.04287775 | 7.827543 | 2.168266
Standard error of the mean |  |  | 2.846792 | 2.94175 | 0.24635 | 0.0324505 | 0.01750477 | 3.195581 | 0.8851907
cct1 length (aa) |  | 124
cct2 length (aa) |  | 248
Length per aa (m) |  | 4e-10
Lp (m) |  | 1e-09
KD cct1 (M) |  | 0.000545
KD cct2 (M) |  | 0.000395
kon (M^-1 s^-1) |  | 1000000000
koff cct1 (s^-1) |  | 545000
koff cct2 (s^-1) |  | 395000
Lc cct1 (m) |  | 4.96e-08
Lc cct2 (m) |  | 9.92e-08
DP cct1 (m^2/s) |  | 2.7032e-11
DP cct2 (m^2/s) |  | 3.9184e-11
DP cct1 (um^2/s) |  | 27.032
DP cct2 (um^2/s) |  | 39.184
upper Nt bound (mg/mL) |  | 1
upper Nt bound (M) |  | 6.706009e-05